## Sheet1
SPECIFICATION-GRADE | %C | %Mn | %P | %S | %Si | %Cr | %Cu | %Mo | %Ni | %V | %B | %Nb | %N | %Al | %TI | %Zr | Hardness | Y.S. | U.T.S. | %E
[18 empty] | Mpa Min | Mpa Min
A53-A | 0.25 | 0.95 | 0.05 | 0.045 | -- | 0.4 | 0.4 | 0.15 | 0.4 | 0.08 | -- | -- | -- | -- | -- | -- | -- | 205 | 330 | 30
A53-B | 0.3 | 1.2 | 0.05 | 0.045 | -- | 0.4 | 0.4 | 0.15 | 0.4 | 0.08 | -- | -- | -- | -- | -- | -- | -- | 240 | 415 | 30
A106-A | 0.25 | 0.27-0.93 | 0.035 | 0.035 | 0.10 MIN | 0.4 | 0.4 | 0.15 | 0.4 | 0.08 | -- | -- | -- | -- | -- | -- | -- | 205 | 330 | 30
A106-B | 0.3 | 0.29-1.06 | 0.035 | 0.035 | 0.10 MIN | 0.4 | 0.4 | 0.15 | 0.4 | 0.08 | -- | -- | -- | -- | -- | -- | -- | 240 | 415 | 30
A106-C | 0.035 | 0.29-1.06 | 0.035 | 0.035 | 0.10 MIN | 0.4 | 0.4 | 0.15 | 0.4 | 0.08 | -- | -- | -- | -- | -- | -- | -- | 275 | 485 | 30
A179- | 0.06-0.18 | 0.27-0.63 | 0.035 | 0.035 | -- | -- | -- | -- | -- | -- | -- | -- | -- | -- | -- | -- | 72 HRB | -- | -- | --
A192- | 0.06-0.18 | 0.27-0.63 | 0.035 | 0.035 | 0.25 | -- | -- | -- | -- | -- | -- | -- | -- | -- | -- | -- | 77 HRB | -- | -- | --
A209 / A335-T1 / P1 | 0.10-0.20 | 0.30-0.80 | 0.025 | 0.025 | 0.10-0.50 | -- | -- | 0.44-0.65 | -- | -- | -- | -- | -- | -- | -- | -- | 80 HRB | 205 | 380 | 30
A209-T1a | 0.15-0.25 | 0.30-0.80 | 0.025 | 0.025 | 0.10-0.50 | -- | -- | 0.44-0.65 | -- | -- | -- | -- | -- | -- | -- | -- | 81 HRB | 195 | 365 | 30
A209-T1b | 0.14 | 0.30-0.80 | 0.025 | 0.025 | 0.10-0.50 | -- | -- | 0.44-0.65 | -- | -- | -- | -- | -- | -- | -- | -- | 77 HRB | 220 | 415 | 30
A210-A1 | 0.27 | 0.93 | 0.035 | 0.035 | 0.10 MIN | -- | -- | -- | -- | -- | -- | -- | -- | -- | -- | -- | 79 HRB | 255 | 415 | 30
A210-C | 0.35 | 0.29-1.06 | 0.035 | 0.035 | 0.10 MIN | -- | -- | -- | -- | -- | -- | -- | -- | -- | -- | -- | 89 HRB | 275 | 485 | 30
A213 / A335-T2 / P2 | 0.10-0.20 | 0.30-0.61 | 0.025 | 0.025 | 0.10-0.30 | 0.50-0.81 | -- | 0.44-0.65 | -- | -- | -- | -- | -- | -- | -- | -- | 85 HRB | 205 | 415 | 30
A213 / A335-T5 / P5 | 0.15 | 0.30-0.60 | 0.025 | 0.025 | 0.5 | 4.0-5.0 | -- | 0.44-0.65 | -- | -- | -- | -- | -- | -- | -- | -- | 85 HRB | 205 | 415 | 30
A213 / A335-T5b / T5b | 0.15 | 0.30-0.60 | 0.025 | 0.025 | 1.0-2.0 | 4.0-6.0 | -- | 0.44-0.65 | -- | -- | -- | -- | -- | -- | -- | -- | 89 HRB | 205 | 415 | 30
A213 / A335-T5c / T5c | 0.12 | 0.30-0.60 | 0.025 | 0.025 | 0.5 | 4.0-6.0 | -- | 0.44-0.65 | -- | -- | -- | -- | -- | -- | 0.2 | -- | 85 HRB | 205 | 415 | 30
A213 / A335-T9 / P9 | 0.15 | 0.30-0.60 | 0.025 | 0.025 | 0.25-1.0 | 8.0-10.0 | -- | 0.9-1.1 | -- | -- | -- | -- | -- | -- | -- | -- | 89 HRB | 205 | 415 | 30
A213 / A335-T11 / P11 | 0.05-0.15 | 0.30-0.60 | 0.025 | 0.025 | 0.5-1.0 | 1.0-1.5 | -- | 0.44-0.65 | -- | -- | -- | -- | -- | -- | -- | -- | 85 HRB | 205 | 415 | 30
A213 / A335-T12 / P12 | 0.05-0.15 | 0.30-0.61 | 0.025 | 0.025 | 0.5 | 0.80-1.25 | -- | 0.44-0.65 | -- | -- | -- | -- | -- | -- | -- | -- | 85 HRB | 220 | 415 | 30
A335-P15 | 0.05-0.15 | 0.30-0.60 | 0.025 | 0.025 | 1.15-1.65 | -- | -- | 0.44-0.65 | -- | -- | -- | -- | -- | -- | -- | -- | -- | 205 | 415 | 30
A213-T17 | 0.15-0.25 | 0.30-0.61 | 0.025 | 0.025 | 0.15-0.35 | 0.80-1.25 | -- | -- | -- | 0.15 | -- | -- | -- | -- | -- | -- | 85 HRB | 205 | 415 | 30
A213 / A335-T21 / P21 | 0.05-0.15 | 0.30-0.60 | 0.025 | 0.025 | 0.5-1.0 | 2.65-3.35 | -- | 0.8-1.06 | -- | -- | -- | -- | -- | -- | -- | -- | 85 HRB | 205 | 415 | 30
A213 / A335-T22 / P22 | 0.05-0.15 | 0.30-0.60 | 0.025 | 0.025 | 0.5 | 1.9-2.60 | -- | 0.87-1.13 | -- | -- | -- | -- | -- | -- | -- | -- | 85 HRB | 205 | 415 | 30
A213 / A335-T91 / P91 | 0.07-0.14 | 0.30-0.60 | 0.02 | 0.01 | 0.20-0.50 | 8.0-9.5 | -- | 0.85-1.05 | 0.4 | 0.18-0.25 | -- | 0.06-0.10 | 0.030-0.070 | 0.02 | 0.01 | 0.01 | 25 HRC | 415 | 585 | 20
A333 / A334-1 | 0.3 | 0.40-1.06 | 0.025 | 0.025 | -- | -- | -- | -- | -- | -- | -- | -- | -- | -- | -- | -- | 85 HRB | 205 | 380 | 35
A333 / A334-3 | 0.19 | 0.31-0.64 | 0.025 | 0.025 | 0.18-0.37 | -- | -- | -- | 3.18-3.82 | -- | -- | -- | -- | -- | -- | -- | 90 HRB | 240 | 450 | 30
A333 -4 | 0.12 | 0.50-1.06 | 0.025 | 0.025 | 0.08-0.37 | 0.44-1.01 | 0.40-0.75 | -- | 0.47-0.98 | -- | -- | -- | -- | 0.04-0.30 | -- | -- | -- | 240 | 415 | 30
A333 / A334-6 | 0.3 | 0.29-1.06 | 0.025 | 0.025 | 0.10 MIN | -- | -- | -- | -- | -- | -- | -- | -- | -- | -- | -- | 90 HRB | 240 | 415 | 30
A333 -10 | 0.2 | 1.15-1.50 | 0.035 | 0.015 | 0.1-0.35 | 0.15 | 0.15 | 0.05 | 0.25 | 0.12 | -- | -- | -- | 0.06 | -- | -- | -- | 450 | 550 | 22
A519-MT 1010 | 0.05-0.15 | 0.30-0.60 | 0.04 | 0.05 | -- | -- | -- | -- | -- | -- | -- | -- | -- | -- | -- | -- | -- | -- | -- | --
A519-MT 1015 | 0.10-0.20 | 0.30-0.60 | 0.04 | 0.05 | -- | -- | -- | -- | -- | -- | -- | -- | -- | -- | -- | -- | -- | -- | -- | --
A519-MT X 1015 | 0.10-0.20 | 0.60-0.90 | 0.04 | 0.05 | -- | -- | -- | -- | -- | -- | -- | -- | -- | -- | -- | -- | -- | -- | -- | --
A519-MT 1020 | 0.15-0.25 | 0.30-0.60 | 0.04 | 0.05 | -- | -- | -- | -- | -- | -- | -- | -- | -- | -- | -- | -- | -- | -- | -- | --
A519-MT X 1020 | 0.15-0.25 | 0.70-1.00 | 0.04 | 0.05 | -- | -- | -- | -- | -- | -- | -- | -- | -- | -- | -- | -- | -- | -- | -- | --
A519-1008 | 0.1 | 0.30-0.50 | 0.04 | 0.05 | -- | -- | -- | -- | -- | -- | -- | -- | -- | -- | -- | -- | -- | -- | -- | --
A519-1010 | 0.08-0.13 | 0.30-0.60 | 0.04 | 0.05 | -- | -- | -- | -- | -- | -- | -- | -- | -- | -- | -- | -- | -- | -- | -- | --
A519-1012 | 0.10-0.15 | 0.30-0.60 | 0.04 | 0.05 | -- | -- | -- | -- | -- | -- | -- | -- | -- | -- | -- | -- | -- | -- | -- | --
A519-1015 | 0.13-0.18 | 0.30-0.60 | 0.04 | 0.05 | -- | -- | -- | -- | -- | -- | -- | -- | -- | -- | -- | -- | -- | -- | -- | --
A519-1016 | 0.13-0.18 | 0.60-0.90 | 0.04 | 0.05 | -- | -- | -- | -- | -- | -- | -- | -- | -- | -- | -- | -- | -- | -- | -- | --
A519-1017 | 0.15-0.20 | 0.30-0.60 | 0.04 | 0.05 | -- | -- | -- | -- | -- | -- | -- | -- | -- | -- | -- | -- | -- | -- | -- | --
A519-1018 | 0.15-0.20 | 0.60-0.90 | 0.04 | 0.05 | -- | -- | -- | -- | -- | -- | -- | -- | -- | -- | -- | -- | -- | -- | -- | --
A519-1019 | 0.15-0.20 | 0.70-1.00 | 0.04 | 0.05 | -- | -- | -- | -- | -- | -- | -- | -- | -- | -- | -- | -- | -- | -- | -- | --
A519-1020 | 0.18-0.23 | 0.30-0.60 | 0.04 | 0.05 | -- | -- | -- | -- | -- | -- | -- | -- | -- | -- | -- | -- | -- | -- | -- | --
A519-1021 | 0.18-0.23 | 0.60-0.90 | 0.04 | 0.05 | -- | -- | -- | -- | -- | -- | -- | -- | -- | -- | -- | -- | -- | -- | -- | --
A519-1022 | 0.18-0.23 | 0.70-1.00 | 0.04 | 0.05 | -- | -- | -- | -- | -- | -- | -- | -- | -- | -- | -- | -- | -- | -- | -- | --
A519-1025 | 0.22-0.28 | 0.30-0.60 | 0.04 | 0.05 | -- | -- | -- | -- | -- | -- | -- | -- | -- | -- | -- | -- | -- | -- | -- | --
A519-1026 | 0.22-0.28 | 0.60-0.90 | 0.04 | 0.05 | -- | -- | -- | -- | -- | -- | -- | -- | -- | -- | -- | -- | -- | -- | -- | --
A519-1030 | 0.28-0.34 | 0.60-0.90 | 0.04 | 0.05 | -- | -- | -- | -- | -- | -- | -- | -- | -- | -- | -- | -- | -- | -- | -- | --
A519-1518 | 0.15-0.21 | 1.10-1.40 | 0.04 | 0.05 | -- | -- | -- | -- | -- | -- | -- | -- | -- | -- | -- | -- | -- | -- | -- | --
A519-1524 | 0.19-0.25 | 1.35-1.65 | 0.04 | 0.05 | -- | -- | -- | -- | -- | -- | -- | -- | -- | -- | -- | -- | -- | -- | -- | --
A519-1330 | 0.28-0.33 | 1.60-1.90 | 0.04 | 0.04 | 0.15-0.35 | -- | -- | -- | -- | -- | -- | -- | -- | -- | -- | -- | -- | -- | -- | --
A519-1335 | 0.33-0.38 | 1.60-1.90 | 0.04 | 0.04 | 0.15-0.35 | -- | -- | -- | -- | -- | -- | -- | -- | -- | -- | -- | -- | -- | -- | --
A519-4012 | 0.09-0.14 | 0.75-1.00 | 0.04 | 0.04 | 0.15-0.35 | -- | -- | 0.15-0.25 | -- | -- | -- | -- | -- | -- | -- | -- | -- | -- | -- | --
A519-4023 | 0.20-0.25 | 0.70-0.90 | 0.04 | 0.04 | 0.15-0.35 | -- | -- | 0.20-0.30 | -- | -- | -- | -- | -- | -- | -- | -- | -- | -- | -- | --
A519-4024 | 0.20-0.25 | 0.70-0.90 | 0.04 | 0.035-0.50 | 0.15-0.35 | -- | -- | 0.20-0.30 | -- | -- | -- | -- | -- | -- | -- | -- | -- | -- | -- | --
A519-4027 | 0.25-0.30 | 0.70-0.90 | 0.04 | 0.04 | 0.15-0.35 | -- | -- | 0.20-0.30 | -- | -- | -- | -- | -- | -- | -- | -- | -- | -- | -- | --
A519-4028 | 0.25-0.30 | 0.70-0.90 | 0.04 | 0.035-0.50 | 0.15-0.35 | -- | -- | 0.20-0.30 | -- | -- | -- | -- | -- | -- | -- | -- | -- | -- | -- | --
A519-4118 | 0.18-0.23 | 0.70-0.90 | 0.04 | 0.04 | 0.15-0.35 | 0.40-0.60 | -- | 0.08-0.15 | -- | -- | -- | -- | -- | -- | -- | -- | -- | -- | -- | --
A519-4422 | 0.20-0.25 | 0.70-0.90 | 0.04 | 0.04 | 0.15-0.35 | -- | -- | 0.35-0.45 | -- | -- | -- | -- | -- | -- | -- | -- | -- | -- | -- | --
A519-4427 | 0.24-0.29 | 0.70-0.90 | 0.04 | 0.04 | 0.15-0.35 | -- | -- | 0.35-0.45 | -- | -- | -- | -- | -- | -- | -- | -- | -- | -- | -- | --
A519-4520 | 0.18-0.23 | 0.45-0.65 | 0.04 | 0.04 | 0.15-0.35 | -- | -- | 0.45-0.60 | -- | -- | -- | -- | -- | -- | -- | -- | -- | -- | -- | --
A519-5015 | 0.12-0.17 | 0.30-0.60 | 0.04 | 0.04 | 0.15-0.35 | 0.30-0.50 | -- | -- | -- | -- | -- | -- | -- | -- | -- | -- | -- | -- | -- | --
A519-5115 | 0.13-0.18 | 0.70-0.90 | 0.04 | 0.04 | 0.15-0.35 | 0.70-0.90 | -- | -- | -- | -- | -- | -- | -- | -- | -- | -- | -- | -- | -- | --
A519-5120 | 0.17-0.22 | 0.70-0.90 | 0.04 | 0.04 | 0.15-0.35 | 0.70-0.90 | -- | -- | -- | -- | -- | -- | -- | -- | -- | -- | -- | -- | -- | --
A519-6118 | 0.16-0.21 | 0.50-0.70 | 0.04 | 0.04 | 0.15-0.35 | 0.50-0.70 | -- | -- | -- | 0.10-0.15 | -- | -- | -- | -- | -- | -- | -- | -- | -- | --
A519-6120 | 0.17-0.22 | 0.70-0.90 | 0.04 | 0.04 | 0.15-0.35 | 0.70-0.90 | -- | -- | -- | 0.10 min | -- | -- | -- | -- | -- | -- | -- | -- | -- | --
A556-A2 | 0.18 | 0.27-0.63 | 0.035 | 0.035 | -- | -- | -- | -- | -- | -- | -- | -- | -- | -- | -- | -- | 72 HRB | 180 | 320 | 35
A556-B2 | 0.27 | 0.29-0.93 | 0.035 | 0.035 | 0.1 | -- | -- | -- | -- | -- | -- | -- | -- | -- | -- | -- | 79 HRB | 260 | 410 | 30
A556-C2 | 0.3 | 0.29-1.06 | 0.035 | 0.035 | 0.1 | -- | -- | -- | -- | -- | -- | -- | -- | -- | -- | -- | 89 HRB | 280 | 480 | 30
DIN 2391-ST 30 SI | 0.1 | 0.55 | 0.025 | 0.025 | 0.3 | -- | -- | -- | -- | -- | -- | -- | -- | -- | -- | -- | -- | 215 | 290-420 | 30
DIN 2391-ST 30 AL | 0.1 | 0.55 | 0.025 | 0.025 | 0.05 | -- | -- | -- | -- | -- | -- | -- | -- | -- | -- | -- | -- | 215 | 290-420 | 30
DIN 2391-ST 35 | 0.17 | 0.40 MIN | 0.025 | 0.025 | 0.35 | -- | -- | -- | -- | -- | -- | -- | -- | -- | -- | -- | -- | 235 | 340-470 | 25
DIN 2391-ST 45 | 0.21 | 0.40 MIN | 0.025 | 0.025 | 0.35 | -- | -- | -- | -- | -- | -- | -- | -- | -- | -- | -- | -- | 255 | 440-570 | 21
DIN 2391-ST 52 | 0.22 | 1.6 | 0.025 | 0.025 | 0.35 | -- | -- | -- | -- | -- | -- | -- | -- | -- | -- | -- | -- | 355 | 490-630 | 22
-SAE 1008 | 0.06-0.10 | 0.35-0.50 | 0.025 | 0.01 | 0.1 | 0.2 | 0.2 | 0.03 | 0.2 | 0.02 | -- | 0.015 | -- | 0.030-0.050 | 0.02 | -- | -- | 159 | 490 | 15
-SAE 1010 / P195TR1 / P195TR2 / P195GH | 0.08-0.12 | 0.40-0.60 | 0.025 | 0.01 | 0.10-0.25 | 0.2 | 0.2 | 0.03 | 0.2 | 0.02 | -- | 0.015 | -- | 0.020-0.050 | 0.02 | -- | -- | 138 | 228 | 30
-SAE 1012 / P235TR1 / P235TR2 / P235GH / P215NL / P255QL / S235JRH / 297-E235 | 0.10-0.15 | 0.40-0.50 | 0.025 | 0.01 | 0.10-0.25 | 0.2 | 0.2 | 0.03 | 0.2 | 0.02 | -- | 0.015 | -- | 0.020-0.050 | 0.02 | -- | -- | 159 | 242 | 30
-SAE 1015 | 0.13 - 0.18 | 0.3 - 0.6 | 0.04 | 0.05 | 0.15 - 0.35 | 0.3 | 0.3 | 0.05 | 0.3 | 0.03 | -- | 0.025 | -- | 0.06 | 0.03 | -- | -- | -- | -- | --
-SAE 1016 | 0.15-0.18 | 0.9-1.1 | 0.02 | 0.008 | 0.3 | 0.2 | 0.2 | 0.03 | 0.2 | 0.02 | -- | 0.015 | -- | 0.02 - 0.05 | 0.02 | -- | -- | 180 | 297 | 25
-SAE 1017 | 0.15-0.20 | 0.60-0.70 | 0.025 | 0.01 | 0.10-0.35 | 0.2 | 0.2 | 0.03 | 0.2 | 0.02 | -- | 0.015 | -- | 0.020-0.050 | 0.02 | -- | -- | 180 | 290 | 26
-SAE 1018/1019 / P265TR1 / P265TR2 / P265GH / P265NL | 0.15-0.20 | 0.70-0.90 | 0.025 | 0.01 | 0.10-0.35 | 0.2 | 0.2 | 0.03 | 0.2 | 0.02 | -- | 0.015 | -- | 0.020-0.050 | 0.02 | -- | -- | 180 | 297 | 25
-SAE 1021 | 0.18 - 0.23 | 0.6 - 0.9 | 0.04 | 0.05 | 0.15 - 0.3 | 0.3 | 0.3 | 0.05 | 0.3 | 0.03 | -- | 0.025 | -- | 0.06 | 0.03 | -- | -- | -- | -- | --
-SAE 1025 | 0.22 - 0.28 | 0.3 - 0.6 | 0.04 | 0.05 | 0.15 - 0.3 | 0.3 | 0.3 | 0.05 | 0.3 | 0.03 | -- | 0.025 | -- | 0.06 | 0.03 | -- | -- | -- | -- | --
-SAE 1026 | 0.22-0.28 | 0.70-0.90 | 0.025 | 0.01 | 0.10-0.35 | 0.2 | 0.2 | 0.03 | 0.2 | 0.02 | -- | 0.015 | -- | 0.020-0.050 | 0.02 | -- | -- | 207 | 332 | 24
-SAE 1030 | 0.28-0.34 | 0.60-0.90 | 0.025 | 0.01 | 0.10-0.35 | 0.2 | 0.2 | 0.03 | 0.2 | 0.02 | -- | 0.015 | -- | 0.020-0.050 | 0.02 | -- | -- | 228 | 359 | 21
-SAE 1030 M | 0.28-0.32 | 1.00-1.35 | 0.025 | 0.01 | 0.10-0.35 | 0.2 | 0.2 | 0.03 | 0.2 | 0.02 | -- | 0.015 | -- | 0.020-0.040 | 0.02 | -- | -- | 249 | 401 | 21
-SAE 1035 | 0.32-0.38 | 0.70-0.90 | 0.025 | 0.01 | 0.10-0.35 | 0.2 | 0.2 | 0.03 | 0.2 | 0.02 | -- | 0.015 | -- | 0.020-0.050 | 0.02 | -- | -- | 249 | 380 | 20
-SAE 1038 | 0.35 - 0.42 | 0.6 - 0.9 | 0.04 | 0.02 - 0.03 | 0.15 - 0.35 | 0.2 | 0.3 | 0.06 | 0.25 | 0.03 | -- | 0.02 | -- | 0.02 - 0.065 | 0.03 | -- | -- | -- | -- | --
-SAE 1038 | 0.35 - 0.42 | 0.6 - 0.9 | 0.03 | 0.05 | 0.15 - 0.35 | 0.3 | 0.3 | 0.05 | 0.3 | 0.03 | -- | 0.025 | -- | 0.06 | 0.03 | -- | -- | -- | -- | --
-SAE 1039 | 0.36 - 0.44 | 0.7 - 1 | 0.04 | 0.05 | 0.15 - 0.35 | 0.3 | 0.3 | 0.05 | 0.3 | 0.03 | -- | 0.025 | -- | 0.06 | 0.03 | -- | -- | -- | -- | --
-SAE 1040 | 0.38-0.44 | 0.60-0.90 | 0.025 | 0.01 | 0.10-0.35 | 0.2 | 0.2 | 0.03 | 0.2 | 0.02 | -- | 0.015 | -- | 0.020-0.050 | 0.02 | -- | -- | 270 | 414 | 18
-SAE 1045/En 43 B | 0.45-0.50 | 0.70-0.90 | 0.025 | 0.020-0.035 | 0.15-0.35 | 0.2 | 0.2 | 0.03 | 0.2 | 0.02 | -- | 0.015 | -- | 0.020-0.040 | 0.02 | -- | -- | 311 | 483 | 14
-SAE 1050 | 0.48 - 0.55 | 0.6 - 0.9 | 0.04 | 0.05 | 0.15 - 0.3 | 0.3 | 0.3 | 0.05 | 0.3 | 0.03 | -- | 0.025 | -- | 0.06 | 0.03 | -- | -- | -- | -- | --
-SAE 1050 | 0.48-0.55 | 0.70-0.90 | 0.025 | 0.01 | 0.10-0.35 | 0.2 | 0.2 | 0.03 | 0.2 | 0.02 | -- | 0.015 | -- | 0.020-0.040 | 0.02 | -- | -- | 276 | 449 | 17
-SAE 1060 | 0.55 - 0.65 | 0.6 - 0.9 | 0.04 | 0.05 | 0.15 - 0.35 | 0.3 | 0.3 | 0.05 | 0.3 | 0.03 | -- | 0.025 | -- | 0.06 | 0.03 | -- | -- | -- | -- | --
-SAE 1070(M) | 0.65 - 0.75 | 0.8 - 1.1 | 0.025 | 0.008 - 0.025 | 0.15 - 0.35 | 0.2 | 0.3 | 0.1 | 0.2 | 0.03 | -- | 0.025 | -- | 0.05 | 0.03 | -- | -- | -- | -- | --
-SAE 1117 | 0.14-0.2 | 1-1.3 | 0.04 | 0.08-0.13 | 0.1-0.2 | 0.2 | 0.2 | 0.03 | 0.2 | 0.02 | -- | 0.015 | -- | 0.01 | 0.02 | -- | -- | -- | -- | --
-SAE 1118 | 0.14-0.20 | 1.30-1.60 | 0.04 | 0.08-0.13 | 0.15-0.35 | 0.2 | 0.2 | 0.03 | 0.2 | 0.02 | -- | 0.015 | -- | 0.015 | 0.02 | -- | -- | 180 | 290 | 25
-SAE 1137V | 0.32 - 0.39 | 1.35 - 1.65 | 0.04 | 0.08 - 0.13 | 0.5 | 0.3 | 0.3 | 0.05 | 0.3 | 0.05 - 0.1 | -- | 0.025 | -- | 0.015 - 0.05 | 0.03 | -- | -- | -- | -- | --
-SAE 1141 | 0.37-0.45 | 1.35-1.65 | 0.04 | 0.08-0.13 | 0.15-0.35 | 0.2 | 0.2 | 0.03 | 0.2 | 0.02 | -- | 0.015 | -- | 0.020-0.040 | 0.02 | -- | -- | 242 | 428 | 18
-SAE 1144 | 0.4 - 0.48 | 1.35 - 1.65 | 0.04 | 0.24 - 0.33 | 0.5 | 0.3 | 0.3 | 0.05 | 0.3 | 0.03 | -- | 0.025 | -- | 0.06 | 0.03 | -- | -- | -- | -- | --
-SAE 1518 | 0.18-0.21 | 1.25-1.35 | 0.025 | 0.01 | 0.10-0.35 | 0.2 | 0.2 | 0.03 | 0.2 | 0.02 | -- | 0.015 | -- | 0.020-0.050 | 0.02 | -- | -- | 256 | 359 | 22
-SAE 1524(Mod) | 0.15 - 0.2 | 1.35 - 1.6 | 0.035 | 0.035 | 0.35 | 0.3 | 0.3 | 0.05 | 0.3 | 0.03 | -- | 0.025 | -- | 0.06 | 0.03 | -- | -- | -- | -- | --
-SAE 1527 | 0.25-0.29 | 1.30-1.45 | 0.02 | 0.017-0.025 | 0.15-0.30 | 0.2 | 0.2 | 0.03 | 0.2 | 0.02 | -- | 0.015 | -- | 0.020-0.040 | 0.02 | -- | -- | 276 | 380 | 22
-SAE 1527J | 0.25-0.28 | 1.45-1.55 | 0.025 | 0.01 | 0.10-0.35 | 0.2 | 0.2 | 0.05 | 0.2 | 0.05 | -- | 0.015 | -- | 0.020-0.040 | 0.02 | -- | -- | 270-387 | 363 | 21
-SAE 1535 | 0.30-0.35 | 1.20-1.50 | 0.025 | 0.01 | 0.10-0.35 | 0.2 | 0.2 | 0.03 | 0.2 | 0.02 | -- | 0.015 | -- | 0.020-0.050 | 0.02 | -- | -- | 242 | 414 | 18
-SAE 1537 V | 0.24-0.27 | 1.50-1.60 | 0.02 | 0.01 | 0.20-0.30 | 0.1 | 0.1 | 0.02 | 0.1 | 0.10-0.13 | -- | 0.015 | -- | 0.015-0.025 | 0.02 | -- | -- | 394-525 | 485 | 17
-SAE 1541 | 0.40-0.44 | 1.40-1.65 | 0.025 | 0.01 | 0.10-0.25 | 0.2 | 0.2 | 0.03 | 0.2 | 0.02 | -- | 0.015 | -- | 0.020-0.040 | 0.02 | -- | -- | 276 | 483 | 16
-SAE 1552 | 0.47 - 0.55 | 1.2 - 1.5 | 0.025 | 0.025 | 0.15 - 0.3 | 0.3 | 0.3 | 0.05 | 0.3 | 0.03 | -- | 0.025 | -- | 0.06 | 0.03 | -- | -- | -- | -- | --
-SAE 4042H | 0.39-0.46 | 1.50-1.60 | 0.025 | 0.01 | 0.15-0.30 | 0.2 | 0.2 | 0.20-0.30 | 0.2 | 0.02 | -- | 0 | -- | 0.020-0.040 | 0.02 | -- | -- | 389-534 | 485 | 18
-SAE 4042M | 0.39-0.46 | 1.50-1.60 | 0.025 | 0.01 | 0.15-0.30 | 0.2 | 0.2 | 0.15-0.18 | 0.2 | 0.02 | -- | 0 | -- | 0.020-0.040 | 0.02 | -- | -- | 387-534 | 485 | 18
-SAE 40B37 | 0.35 - 0.4 | 0.7 - 0.9 | 0.035 | 0.04 | 0.15 - 0.3 | 0.3 | 0.3 | 0.2 - 0.3 | 0.3 | 0.03 | -- | 0.025 | -- | 0.02 - 0.035 | 0.03 | -- | -- | -- | -- | --
-SAE 4118 ( MS 6668) | 0.18 - 0.23 | 0.7 - 0.9 | 0.02 | 0.02 - 0.04 | 0.15 - 0.35 | 0.4 - 0.6 | 0.35 | 0.08 - 0.15 | 0.25 | 0.03 | -- | 0.025 | -- | 0.02 - 0.05 | 0.03 | -- | -- | -- | -- | --
-SAE 4118 H / EX-4 | 0.18-0.23 | 0.75-1.00 | 0.025 | 0.01 | 0.20-0.35 | 0.45-0.65 | 0.2 | 0.08-0.10 | 0.2 | 0.02 | -- | 0.015 | -- | 0.020-0.040 | 0.02 | -- | -- | -- | -- | --
-SAE 4125 SPECIAL | 0.22-0.27 | 1.00-1.40 | 0.015 | 0.01 | 0.20-0.30 | 0.90-1.10 | 0.002 | 0.18-0.23 | 0.2 | 0.02 | -- | 0 | -- | 0.020-0.040 | 0.02 | -- | -- | 394-532 | 483 | 22
-SAE 4125/ J-55 (WSI) | 0.22-0.28 | 1.30-1.40 | 0.02 | 0.01 | 0.25-0.35 | 0.45-0.55 | 0.2 | 0.15-0.20 | 0.25 | 0.02 | -- | 0.015 | -- | 0.020-0.040 | 0.02 | -- | -- | 373-532 | 483 | 22
-SAE 4130 | 0.28-0.32 | 0.45-0.60 | 0.02 | 0.01 | 0.20-0.30 | 0.80-1.0 | 0.15 | 0.15-0.25 | 0.2 | 0.02 | -- | 0.015 | -- | 0.020-0.040 | 0.01 | -- | -- | 311 | 490 | 17
-SAE 4130M | 0.27-0.33 | 1.45-1.55 | 0.02 | 0.01 | 0.28-0.35 | 0.65-0.75 | 0.15 | 0.18 min | 0.2 | 0.02 | -- | 0.015 | -- | 0.02 -0.035 | 0.02 | -- | -- | -- | -- | --
-SAE 4135H | 0.32 - 0.38 | 0.7 - 0.9 | 0.03 | 0.035 | 0.15 - 0.35 | 0.85 - 1.15 | 0.3 | 0.15 - 0.25 | 0.2 | 0.05 | -- | 0.025 | -- | 0.015 - 0.04 | 0.03 | -- | -- | -- | -- | --
-SAE 4135H | 0.32-0.38 | 0.60-1.00 | 0.025 | 0.01 | 0.15-0.30 | 0.75-1.20 | 0.2 | 0.15-0.25 | 0.2 | 0.02 | -- | 0 | -- | 0.020-0.040 | 0.02 | -- | -- | -- | -- | --
-SAE 4137 | 0.35 - 0.4 | 0.7 - 0.9 | 0.035 | 0.015 - 0.04 | 0.15 - 0.3 | 0.8 - 1.1 | 0.25 | 0.15 - 0.25 | 0.2 | 0.02 | -- | 0.025 | -- | 0.06 | 0.03 | -- | -- | -- | -- | --
-SAE 4140/4142 | 0.40-0.43 | 0.75-1.00 | 0.025 | 0.01 | 0.15-0.30 | 0.80-1.10 | 0.2 | 0.15-0.25 | 0.2 | 0.02 | -- | 0.015 | -- | 0.020-0.040 | 0.02 | -- | -- | 332 | 511 | 16
-SAE 4320 H | 0.17-0.23 | 0.40-0.70 | 0.025 | 0.025 | 0.15-0.30 | 0.35-0.65 | 0.2 | 0.20-0.30 | 1.55-2.00 | 0.02 | -- | 0.015 | -- | 0.020-0.035 | 0.02 | -- | -- | 194 | 318-421 | 28
-SAE 4320H | 0.17 - 0.23 | 0.4 - 0.7 | 0.025 | 0.025 | 0.15 - 0.35 | 0.35 - 0.65 | 0.3 | 0.2 - 0.3 | 1.55 - 2 | 0.03 | -- | 0.025 | -- | 0.02 - 0.06 | 0.03 | -- | -- | -- | -- | --
-SAE 4340 (AMS 6415) | 0.38 - 0.43 | 0.65 - 0.85 | 0.025 | 0.025 | 0.15 - 0.35 | 0.7 - 0.9 | 0.35 | 0.2 - 0.3 | 1.65 - 2 | 0.03 | -- | 0.025 | -- | 0.06 | 0.03 | -- | -- | -- | -- | --
-SAE 5120H | 0.17 - 0.23 | 0.6 - 1 | 0.035 | 0.02 - 0.04 | 0.15 - 0.3 | 0.6 - 1 | 0.3 | 0.05 | 0.3 | 0.03 | -- | 0.025 | -- | 0.06 | 0.03 | -- | -- | -- | -- | --
-SAE 5130 | 0.28-0.33 | 0.7-0.9 | 0.02 | 0.01 | 0.15-0.35 | 0.80-1.1 | 0.2 | 0.03 | 0.2 | 0.02 | -- | 0.015 | -- | 0.02-0.04 | 0.02 | -- | -- | -- | -- | --
-SAE 5140H (Matl code. 0250) | 0.37 - 0.44 | 0.6 - 1 | 0.035 | 0.035 | 0.2 - 0.35 | 0.6 - 1 | 0.3 | 0.05 | 0.3 | 0.03 | -- | 0.025 | -- | 0.06 | 0.03 | -- | -- | -- | -- | --
-SAE 52100/100Cr6 | 0.98-1.05 | 0.35-0.45 | 0.025 | 0.005-0.015 | 0.15-0.35 | 1.35-1.60 | 0.2 | 0.05 | 0.2 | 0.05 | -- | 0.015 | -- | 0.01-0.04 | 0.003 | -- | -- | -- | -- | --
-SAE 8617 H | 0.15-0.18 | 0.70-0.85 | 0.025 | 0.01 - 0.02 | 0.20-0.30 | 0.45-0.60 | 0.2 | 0.15-0.20 | 0.40-0.70 | 0.02 | -- | 0.015 | -- | 0.020-0.040 | 0.02 | -- | -- | 345 | 490-642 | 11
-SAE 8617H | 0.14 - 0.2 | 0.6 - 0.95 | 0.035 | 0.04 | 0.15 - 0.3 | 0.35 - 0.65 | 0.3 | 0.15 - 0.25 | 0.35 - 0.75 | 0.03 | -- | 0.025 | -- | 0.06 | 0.03 | -- | -- | -- | -- | --
-SAE 8620 H | 0.19-0.23 | 0.70-0.90 | 0.025 | 0.01 | 0.20-0.30 | 0.40-0.60 | 0.2 | 0.15-0.25 | 0.40-0.70 | 0.02 | -- | 0.015 | -- | 0.020-0.040 | 0.02 | -- | -- | 345 | 490-642 | 11
-SAE 8620 H-S | 0.19-0.23 | 0.70-0.90 | 0.025 | 0.010-0.025 | 0.20-0.30 | 0.40-0.60 | 0.2 | 0.15-0.25 | 0.40-0.70 | 0.03 | -- | 0.015 | -- | 0.02-0.04 | 0.02 | -- | -- | -- | -- | --
-SAE 8620H | 0.17 - 0.23 | 0.6 - 0.95 | 0.025 | 0.015 | 0.15 - 0.35 | 0.35 - 0.65 | 0.3 | 0.15 - 0.25 | 0.35 - 0.75 | 0.03 | -- | 0.025 | -- | 0.06 | 0.03 | -- | -- | -- | -- | --
-SAE 8620H (Modified) | 0.16 - 0.22 | 0.6 - 0.95 | 0.035 | 0.01 - 0.025 | 0.15 - 0.35 | 0.35 - 0.65 | 0.3 | 0.15 - 0.25 | 0.35 - 0.75 | 0.03 | -- | 0.025 | -- | 0.06 | 0.03 | -- | -- | -- | -- | --
-SAE 8622 H | 0.20-0.25 | 0.70-0.90 | 0.025 | 0.01 | 0.15-0.30 | 0.40-0.60 | 0.2 | 0.15-0.25 | 0.40-0.70 | 0.02 | -- | 0.015 | -- | 0.020-0.040 | 0.02 | -- | -- | -- | -- | --
-SAE 8625 M | 0.25-0.29 | 1.30-1.45 | 0.015 | 0.01 | 0.23-0.33 | 0.70-0.85 | 0.2 | 0.15-0.25 | 0.2 | 0.02 | -- | 0.015 | -- | 0.030-0.050 | 0.02 | -- | -- | -- | -- | --
-SAE 8630 | 0.28-0.33 | 0.70-0.90 | 0.025 | 0.01 | 0.15-0.30 | 0.40-0.60 | 0.2 | 0.15-0.25 | 0.40-0.70 | 0.02 | -- | 0 | -- | 0.020-0.040 | 0.02 | -- | -- | -- | -- | --
-SAE 8720(M) | 0.18 - 0.22 | 0.75 - 0.95 | 0.02 | 0.02 | 0.15 - 0.3 | 0.45 - 0.7 | 0.3 | 0.15 - 0.25 | 0.45 - 0.7 | 0.03 | -- | 0.025 | -- | 0.06 | 0.003 - 0.005 | -- | -- | -- | -- | --
-SAE 9310 | 0.07 - 0.13 | 0.4 - 0.7 | 0.035 | 0.035 | 0.15 - 0.3 | 1 - 1.4 | 0.3 | 0.08 - 0.15 | 2.95 - 3.55 | 0.03 | -- | 0.025 | -- | 0.06 | 0.03 | -- | -- | -- | -- | --
-SAE 9310H | 0.07 - 0.13 | 0.4 - 0.7 | 0.025 | 0.025 | 0.15 - 0.35 | 1 - 1.45 | 0.3 | 0.08 - 0.15 | 2.95 - 3.55 | 0.03 | -- | 0.025 | -- | 0.06 | 0.03 | -- | -- | -- | -- | --
-SAE 94B17H | 0.16 - 0.2 | 0.9 - 1.05 | 0.03 | 0.03 | 0.15 - 0.3 | 0.3 - 0.55 | 0.3 | 0.1 - 0.15 | 0.3 - 0.65 | 0.03 | -- | 0.025 | -- | 0.06 | 0.03 | -- | -- | -- | -- | --
-SAE1530 | 0.29-0.32 | 1.45-1.55 | 0.025 | 0.01 | 0.10-0.35 | 0.2 | 0.2 | 0.05 | 0.2 | 0.05 | -- | 0.015 | -- | 0.020-0.040 | 0.02 | -- | -- | 394 | 484 | 15
-T1E166/SAE15B24Cr | 0.25-0.3 | 0.85-1.15 | 0.025 | 0.01 | 0.2-0.35 | 0.15-0.30 | 0.2 | 0.03 | 0.2 | 0.02 | -- | 0.015 | -- | 0.02-0.05 | 0.03-0.04 | -- | -- | -- | -- | --
-040A10 (EN 2A) | 0.08 - 0.13 | 0.3 - 0.6 | 0.035 | 0.035 | 0.15 - 0.35 | 0.3 | 0.3 | 0.05 | 0.3 | 0.03 | -- | 0.025 | -- | 0.06 | 0.03 | -- | -- | -- | -- | --
-2C40 (BSEN-10083) | 0.37 - 0.44 | 0.5 - 0.8 | 0.035 | 0.035 | 0.4 | 0.4 | 0.3 | 0.1 | 0.4 | 0.03 | -- | 0.025 | -- | 0.06 | 0.03 | -- | -- | -- | -- | --
-42Cr4Mo2 / EN 19B / 40Cr4Mo3 | 0.36 - 0.42 | 0.6 - 0.8 | 0.035 | 0.02 - 0.035 | 0.15 - 0.35 | 0.9 - 1.1 | 0.3 | 0.2 - 0.3 | 0.3 | 0.03 | -- | 0.025 | -- | 0.02 - 0.035 | 0.03 | -- | -- | -- | -- | --
-530A40 / EN 18D | 0.38 - 0.44 | 0.65 - 0.8 | 0.05 | 0.05 | 0.1 - 0.35 | 0.9 - 1.2 | 0.3 | 0.05 | 0.3 | 0.03 | -- | 0.025 | -- | 0.06 | 0.03 | -- | -- | -- | -- | --
-637H17 (EN 352) | 0.14 - 0.2 | 0.6 - 0.9 | 0.035 | 0.05 | 0.4 | 0.6 - 1 | 0.3 | 0.05 | 0.85 - 1.25 | 0.03 | -- | 0.025 | -- | 0.06 | 0.03 | -- | -- | -- | -- | --
-708M40 / EN 19A / 40CrMo4 | 0.37 - 0.44 | 0.7 - 1 | 0.035 | 0.035 | 0.4 | 0.9 - 1.2 | 0.3 | 0.15 - 0.25 | 0.3 | 0.03 | -- | 0.025 | -- | 0.06 | 0.03 | -- | -- | -- | -- | --
-EN 15A M | 0.3 - 0.4 | 1.3 - 1.7 | 0.06 | 0.12 - 0.2 | 0.25 | 0.3 | 0.3 | 0.05 | 0.3 | 0.03 | -- | 0.025 | -- | 0.06 | 0.03 | -- | -- | -- | -- | --
-EN 16 | 0.3 - 0.4 | 1.3 - 1.8 | 0.05 | 0.05 | 0.1 - 0.35 | 0.3 | 0.3 | 0.2 - 0.35 | 0.3 | 0.03 | -- | 0.025 | -- | 0.06 | 0.03 | -- | -- | -- | -- | --
-EN 16/35Mn6Mo3 | 0.32-0.40 | 1.30-1.80 | 0.03 | 0.01 | 0.10-0.35 | 0.2 | 0.2 | 0.20-0.35 | 0.2 | 0.02 | -- | 0.015 | -- | 0.020-0.040 | 0.02 | -- | -- | 373 | 483 | 22
-EN 18D | 0.38 - 0.43 | 0.65 - 0.8 | 0.05 | 0.05 | 0.1 - 0.35 | 0.85 - 1.15 | 0.3 | 0.05 | 0.3 | 0.03 | -- | 0.025 | -- | 0.06 | 0.03 | -- | -- | -- | -- | --
-EN 19 | 0.35-0.45 | 0.50-0.80 | 0.025 | 0.01 | 0.10-0.35 | 0.90-1.50 | 0.2 | 0.20-0.35 | 0.2 | 0.02 | -- | 0.015 | -- | 0.020-0.040 | 0.02 | -- | -- | 332 | 511 | 16
-EN 19M | 0.35-0.40 | 1.00-1.30 | 0.035 | 0.035 | 0.25-0.35 | 0.90-1.20 | 0.2 | 0.25-0.30 | 0.2 | 0.02 | -- | 0 | -- | 0.020-0.060 | 0.02 | -- | -- | -- | -- | --
-EN 207 | 0.14 - 0.2 | 0.7 - 1 | 0.035 | 0.05 | 0.4 | 0.6 - 0.9 | 0.3 | 0.05 | 0.3 | 0.03 | -- | 0.025 | -- | 0.06 | 0.03 | -- | -- | -- | -- | --
-EN 32B | 0.14 - 0.18 | 0.6 - 1 | 0.05 | 0.07 | 0.05 - 0.35 | 0.3 | 0.3 | 0.05 | 0.3 | 0.03 | -- | 0.025 | -- | 0.02 - 0.05 | 0.03 | -- | -- | -- | -- | --
-EN 353 | 0.15 - 0.2 | 0.5 - 1 | 0.035 | 0.035 | 0.35 | 0.75 - 1.25 | 0.3 | 0.08 - 0.15 | 1 - 1.5 | 0.03 | -- | 0.02 | -- | 0.02 - 0.04 | 0.003 - 0.01 | -- | -- | -- | -- | --
-EN 355 (822M17) | 0.14 - 0.2 | 0.4 - 0.7 | 0.04 | 0.02 - 0.05 | 0.1 - 0.35 | 1.3 - 1.7 | 0.3 | 0.15 - 0.25 | 1.75 - 2.25 | 0.03 | -- | 0.025 | -- | 0.06 | 0.03 | -- | -- | -- | -- | --
-EN 36 C | 0.15-0.18 | 0.30-0.60 | 0.025 | 0.01 | 0.10-0.35 | 0.90-1.10 | 0.2 | 0.10-0.25 | 3.00-3.75 | 0.02 | -- | 0.015 | -- | 0.020-0.050 | 0.02 | -- | -- | -- | 628 | 13
-EN 3A | 0.15 - 0.25 | 0.4 - 0.9 | 0.06 | 0.06 | 0.05 - 0.35 | 0.3 | 0.3 | 0.05 | 0.3 | 0.03 | -- | 0.025 | -- | 0.02 - 0.05 | 0.03 | -- | -- | -- | -- | --
-EN 41 B | 0.35 - 0.42 | 0.3 - 0.6 | 0.025 | 0.015 | 0.2 - 0.45 | 1.35 - 1.65 | 0.25 | 0.15 - 0.25 | 0.3 | 0.03 | -- | 0.025 | -- | 0.7 - 1.1 | 0.03 | -- | -- | -- | -- | --
-EN 41B | 0.35-0.42 | 0.3-0.6 | 0.02 | 0.01 | 0.2-0.45 | 1.35-1.65 | 0.25 | 0.15-0.25 | 0.3 | 0.02 | -- | 0.015 | -- | 0.7-1.1 | 0.02 | -- | -- | -- | -- | --
-EN 8 | 0.35 - 0.45 | 0.6 - 1 | 0.06 | 0.06 | 0.05 - 0.35 | 0.3 | 0.3 | 0.05 | 0.3 | 0.03 | -- | 0.025 | -- | 0.02 - 0.06 | 0.03 | -- | -- | -- | -- | --
-EN 9 | 0.50-0.60 | 0.50-0.80 | 0.025 | 0.01 | 0.10-0.35 | 0.2 | 0.2 | 0.03 | 0.2 | 0.02 | -- | 0.015 | -- | 0.020-0.040 | 0.02 | -- | -- | 249 | 490 | 15
-EN 9 | 0.5 - 0.6 | 0.5 - 0.8 | 0.06 | 0.06 | 0.05 - 0.35 | 0.3 | 0.3 | 0.05 | 0.3 | 0.03 | -- | 0.025 | -- | 0.02 - 0.05 | 0.03 | -- | -- | -- | -- | --
-EN24 | 0.36-0.43 | 0.45-0.70 | 0.025 | 0.01 | 0.10-0.35 | 0.90-1.40 | 0.2 | 0.20-0.35 | 1.30-1.70 | 0.02 | -- | 0.015 | -- | 0.020-0.040 | 0.02 | -- | -- | 552 | 690 | 13